## LW-PLA Single Wall Test
Temp in C | 195 | 200 | 205 | 210 | 215 | 220 | 225 | 230 | 235 | 240 | 245 | 250 | 255 | 260 | 235
Extrusion Multiplier | 1 | 1 | 1 | 1 | 1 | 1 | 1 | 1 | 1 | 1 | 1 | 1 | 1 | 1
Wall thickness in mm | 0.45 | 0.45 | 0.45 | 0.47 | 0.54 | 0.58 | 0.64 | 0.73 | 0.83 | 0.89 | 0.9 | 0.91 | 0.92 | 0.95
Extrusion Multiplier | 1 | 1 | 1 | 0.9574468 | 0.8333333 | 0.7758621 | 0.703125 | 0.6164384 | 0.5421687 | 0.505618 | 0.5 | 0.4945055 | 0.4891304 | 0.4736842
Wall thickness in mm |  |  |  | 0.46 |  |  |  |  | 0.56
Extrusion Multiplier |  |  |  |  | 0.82 | 0.71 | 0.59 | 0.48 | 0.35 | 0.34 | 0.32 | 0.3 | 0.3 | 0.25 | 0.42
Wall thickness in mm | [8 empty] | 0.44 | [5 empty] | 0.48
Extrusion Multiplier | 1 | 1 | 1 | 0.93 |  |  |  |  | 0.37
Wall thickness in mm | 0.45 | 0.45 | 0.45 | 0.45 |  |  |  |  | 0.45
Temp in C
Note on A6: [Threaded comment] Your version of Excel allows you to read this threaded comment; however, any edits to it will get removed if the file is opened in a newer version of Excel. Learn more: https://go.microsoft.com/fwlink/?linkid=870924 Comment: Mostly educated guesses
Note on J6: [Threaded comment] Your version of Excel allows you to read this threaded comment; however, any edits to it will get removed if the file is opened in a newer version of Excel. Learn more: https://go.microsoft.com/fwlink/?linkid=870924 Comment: Used linear equations: 1,00 * t + s = 0,83 0,54 * t + s = 0,56 t = 0,587; s = 0,243 x * t + s =0,45 x = 0,353
Note on A8: [Threaded comment] Your version of Excel allows you to read this threaded comment; however, any edits to it will get removed if the file is opened in a newer version of Excel. Learn more: https://go.microsoft.com/fwlink/?linkid=870924 Comment: Estimates